## Sheet1
Unit:mm
标距长度 L (Gauge Length) | 按 Type V 标准 = 9.53 mm | 9.53
夹具间距 (Grip Separation) | 试样安装时的初始夹距 | 30
测试速度 (Crosshead Speed) | Test rate = ？ mm/min | 30
顶部宽度 (Top Width) | 非测试区宽度，用于对齐和夹持 | 10.15
速度改为70mm/min
MEK_0% | Sample 1 | Sample 2 | Sample 3 | Sample 4 | Sample 5 | Sample a | Sample b | Sample c | Sample d | Sample e | Unit:mm
Width Top | 3.46 | 3.34 | 3.28 | 3.24 | 3.52 | 3.6 | 3.56 | 3.06 | 3.46 | 3.42
Width Medium | 3.02 | 3.29 | 3.33 | 3.29 | 3.31 | 3.28 | 3.46 | 3.28 | 3.09 | 3.1
Width Bottom | 3.42 | 3.37 | 3.26 | 3.31 | 3.39 | 3.22 | 3.48 | 3.44 | 3.16 | 3.44
Width Mean | 3.3 | 3.333333 | 3.29 | 3.28 | 3.406667 | 3.366667 | 3.5 | 3.26 | 3.236667 | 3.32
Thickness Top | 0.35 | 0.54 | 0.49 | 0.49 | 0.51 | 0.65 | 0.65 | 0.62 | 0.57 | 0.61
Thickness Medium | 0.34 | 0.52 | 0.47 | 0.48 | 0.5 | 0.66 | 0.67 | 0.6 | 0.59 | 0.61
Thickness Bottom | 0.33 | 0.52 | 0.45 | 0.49 | 0.49 | 0.67 | 0.66 | 0.61 | 0.6 | 0.57
Thickness Mean | 0.34 | 0.5266667 | 0.47 | 0.4866667 | 0.5 | 0.66 | 0.66 | 0.61 | 0.5866667 | 0.5966667
Area | 1.122 | 1.755556 | 1.5463 | 1.596267 | 1.703333 | 2.222 | 2.31 | 1.9886 | 1.898844 | 1.980933
Peak Stress (N/mm^2) | 作废 | 作废 | 34.7 | 33.8 | 33.8 | 作废 | 28.8 | 33.1 | 34.5 | 34.3
Peak Load (N) |  |  | 53.701 | 53.81 | 57.489 |  | 66.496 | 65.776 | 65.502 | 67.838
Strain at break (mm/mm) |  |  | 7.093 | 5.308 | 7.025 |  | 8.014 | 8.457 | 7.888 | 6.233
Modules (N/mm^2) |  |  | 4.866 | 7.404 | 68.833 |  | 91.389 | 66.843 | 5.035 | 5.521
MEK_1.25% | Sample 1 | Sample 2 | Sample 3 | Sample 4 | Sample 5 | Sample a | Sample b | Sample c | Sample d | Sample e | Unit:mm
Width Top | 3.14 | 3.42 | 3.59 | 3.65 | 3.59 | 3.67 | 3.83 | 3.8 | 3.48 | 3.51
Width Medium | 3.09 | 3.21 | 3.14 | 3.24 | 3.53 | 3.43 | 3.51 | 3.55 | 3.26 | 3.29
Width Bottom | 3.36 | 3.35 | 3.2 | 3.25 | 3.55 | 3.6 | 3.45 | 3.5 | 3.33 | 3.17
Width Mean | 3.196667 | 3.326667 | 3.31 | 3.38 | 3.556667 | 3.566667 | 3.596667 | 3.616667 | 3.356667 | 3.323333
Thickness Top | 0.95 | 0.92 | 0.99 | 0.95 | 1.06 | 0.86 | 0.93 | 0.97 | 0.96 | 0.92
Thickness Medium | 0.92 | 0.91 | 0.96 | 0.95 | 1.05 | 0.92 | 0.92 | 0.96 | 0.93 | 0.95
Thickness Bottom | 0.92 | 0.91 | 0.95 | 0.96 | 1.01 | 0.83 | 0.93 | 0.94 | 0.94 | 0.95
Thickness Mean | 0.93 | 0.9133333 | 0.9666667 | 0.9533333 | 1.04 | 0.87 | 0.9266667 | 0.9566667 | 0.9433333 | 0.94
Area | 2.9729 | 3.038356 | 3.199667 | 3.222267 | 3.698933 | 3.103 | 3.332911 | 3.459944 | 3.166456 | 3.123933
Peak Stress (N/mm^2) | 21.4 | 作废 | 作废 | 20.5 | 21.5 | 作废 | 24.3 | 作废 | 作废 | 作废
Peak Load (N) | 63.512 |  |  | 65.924 | 79.348 |  | 81.023 |  | 保存了数据 | 保存了数据
Strain at break (mm/mm) | 5.599 |  |  | 5.061 | 7.172 |  | 9.308
Modules (N/mm^2) | 137.797 |  |  | 138.155 | 138.556 |  | 147.648
MEK_2.5% | Sample 1 | Sample 2 | Sample 3 | Sample 4 | Sample 5 | Sample a | Sample b | Sample c | Sample d | Sample e | Sample f | Unit:mm
Width Top | 3.48 | 3.55 | 3.47 | 3.48 | 3.22 | 3.68 | 3.28 | 3.38 | 3.37 | 3.64 | 3.35
Width Medium | 3.25 | 3.24 | 3.42 | 3.34 | 3.08 | 3.22 | 3.23 | 3.17 | 3.33 | 3.58 | 3.49
Width Bottom | 3.59 | 3.56 | 3.43 | 3.46 | 3.18 | 2.97 | 3.27 | 3.28 | 3.22 | 3.63 | 3.41
Width Mean | 3.44 | 3.45 | 3.44 | 3.426667 | 3.16 | 3.29 | 3.26 | 3.276667 | 3.306667 | 3.616667 | 3.416667
Thickness Top | 1.08 | 1.07 | 1.1 | 1.11 | 1.02 | 0.79 | 0.76 | 0.76 | 0.77 | 0.75 | 0.79
Thickness Medium | 1.1 | 1.08 | 1.08 | 1.13 | 1.04 | 0.8 | 0.77 | 0.77 | 0.78 | 0.77 | 0.8
Thickness Bottom | 1.09 | 1.05 | 1.07 | 1.12 | 1.02 | 0.79 | 0.76 | 0.75 | 0.76 | 0.77 | 0.79
Thickness Mean | 1.09 | 1.066667 | 1.083333 | 1.12 | 1.026667 | 0.7933333 | 0.7633333 | 0.76 | 0.77 | 0.7633333 | 0.7933333
Area | 3.7496 | 3.68 | 3.726667 | 3.837867 | 3.244267 | 2.610067 | 2.488467 | 2.490267 | 2.546133 | 2.760722 | 2.710556
Peak Stress (N/mm^2)
Peak Load (N)
Strain at break (mm/mm)
Modules (N/mm^2)
MEK_3.75% | Sample 1 | Sample 2 | Sample 3 | Sample 4 | Sample 5 | Sample a | Sample b | Sample c | Sample d | Sample e | Sample f | Unit:mm
Width Top | 3.1 | 3.09 | 3.56 | 3.31 | 3.24 | 3.18 | 3.29 | 3.47 | 3.26 | 3.18 | 3.16
Width Medium | 2.9 | 3.21 | 3.58 | 3.11 | 3.11 | 3.24 | 3.19 | 3.14 | 3.24 | 3.15 | 3.18
Width Bottom | 3.21 | 3.33 | 3.48 | 3.04 | 3.14 | 3.28 | 3.29 | 3.19 | 3.14 | 3.28 | 3.25
Width Mean | 3.07 | 3.21 | 3.54 | 3.153333 | 3.163333 | 3.233333 | 3.256667 | 3.266667 | 3.213333 | 3.203333 | 3.196667
Thickness Top | 0.74 | 0.74 | 0.75 | 0.76 | 0.77 | 0.78 | 0.8 | 0.83 | 0.83 | 0.83 | 0.83
Thickness Medium | 0.81 | 0.75 | 0.73 | 0.77 | 0.77 | 0.81 | 0.8 | 0.81 | 0.84 | 0.85 | 0.82
Thickness Bottom | 0.79 | 0.79 | 0.74 | 0.75 | 0.73 | 0.78 | 0.8 | 0.81 | 0.81 | 0.85 | 0.83
Thickness Mean | 0.78 | 0.76 | 0.74 | 0.76 | 0.7566667 | 0.79 | 0.8 | 0.8166667 | 0.8266667 | 0.8433333 | 0.8266667
Area | 2.3946 | 2.4396 | 2.6196 | 2.396533 | 2.393589 | 2.554333 | 2.605333 | 2.667778 | 2.656356 | 2.701478 | 2.642578
Peak Stress (N/mm^2)
Peak Load (N)
Strain at break (mm/mm)
Modules (N/mm^2)
MEK_5% | Sample 1 | Sample 2 | Sample 3 | Sample 4 | Sample 5 | Sample a | Sample b | Sample c | Sample d | Sample e | Sample f | Unit:mm
Width Top | 3.17 | 3.56 | 3.4 | 2.76 | 3.34
Width Medium | 3.11 | 3.44 | 3.46 | 3.07 | 3.37
Width Bottom | 3.15 | 3.29 | 3.41 | 3.04 | 3.52
Width Mean | 3.143333 | 3.43 | 3.423333 | 2.956667 | 3.41 | #DIV/0! | #DIV/0! | #DIV/0! | #DIV/0! | #DIV/0! | #DIV/0!
Thickness Top | 1 | 0.91 | 1.05 | 0.95 | 1.05
Thickness Medium | 0.99 | 0.9 | 1.04 | 0.97 | 1.02
Thickness Bottom | 1 | 0.89 | 1.06 | 0.98 | 1.04
Thickness Mean | 0.9966667 | 0.9 | 1.05 | 0.9666667 | 1.036667 | #DIV/0! | #DIV/0! | #DIV/0! | #DIV/0! | #DIV/0! | #DIV/0!
Area | 3.132856 | 3.087 | 3.5945 | 2.858111 | 3.535033 | #DIV/0! | #DIV/0! | #DIV/0! | #DIV/0! | #DIV/0! | #DIV/0!
Peak Stress (N/mm^2)
Peak Load (N)
Strain at break (mm/mm)
Modules (N/mm^2)